## 1 слой ГКЛ
time,s | верхняя полка, ℃ | стенка, ℃ | нижняя полка, ℃
0 | 20 | 20 | 20
90 | 20.676 | 20.351 | 23.224
120 | 21.058 | 20.721 | 24.882
141.85 | 21.419 | 21.078 | 26.444
163.7 | 21.872 | 21.546 | 28.401
203.04 | 23.017 | 22.866 | 33.222
250.18 | 24.899 | 25.359 | 40.697
303.41 | 27.706 | 29.556 | 50.961
362.16 | 31.666 | 35.996 | 64.06
425.82 | 36.968 | 45.038 | 79.831
494.32 | 43.142 | 54.983 | 96.956
609.97 | 56.964 | 78.698 | 129.21
672.85 | 64.855 | 91.531 | 146.56
735.73 | 73.324 | 105.18 | 164.03
841.95 | 88.439 | 128.24 | 192.67
991.17 | 110.63 | 160.22 | 230.87
1149.4 | 138.05 | 201.2 | 274.46
1220.4 | 150.7 | 219.51 | 293.92
1291.4 | 163.59 | 237.63 | 313.1
1451.2 | 193 | 276.94 | 354.08
1611 | 222.12 | 313.97 | 392.35
1804.6 | 257.02 | 356.81 | 435.26
1998.1 | 291.11 | 396.97 | 474.69
2198.9 | 325.41 | 435.81 | 512.06
2401 | 358.73 | 472.19 | 546.42
2603.1 | 390.79 | 506.02 | 577.81
2805.2 | 421.55 | 537.46 | 606.5
3007.3 | 450.98 | 566.65 | 632.61
3209.4 | 479.07 | 593.72 | 656.24
3411.5 | 505.82 | 618.69 | 677.43
3613.6 | 530.62 | 640.43 | 695.7
3818.9 | 554.32 | 660.58 | 711.3
4024.2 | 576.51 | 678.63 | 722.76
4229.5 | 597.13 | 694.45 | 730.54
4434.8 | 616.12 | 707.87 | 737.42
4662.5 | 635.2 | 719.77 | 751.99
4903.8 | 653.52 | 729.24 | 770.55
5137.5 | 669.77 | 738.8 | 788.61
5371.1 | 685.18 | 757.62 | 806.66
5550 | 696.16 | 772.38 | 819.59
5728.9 | 706.42 | 786.77 | 831.75
5907.8 | 715.87 | 800.41 | 843.16
6086.7 | 723.88 | 813.08 | 853.83
6265.6 | 729.75 | 824.52 | 863.74
6444.5 | 734.9 | 834.71 | 872.87
6623.4 | 746.1 | 844.1 | 881.38
6816.1 | 762.29 | 853.81 | 889.99
6999.9 | 777.98 | 863.47 | 898.09
7165.8 | 791.69 | 872.55 | 905.45
7331.8 | 804.65 | 881.51 | 912.72
7497.8 | 816.82 | 890.23 | 919.86
7663.7 | 828.25 | 898.66 | 926.85
7829.7 | 838.99 | 906.75 | 933.67
7995.6 | 849.1 | 914.51 | 940.29
8161.6 | 858.65 | 921.95 | 946.7
8327.5 | 867.69 | 929.07 | 952.91
8493.5 | 876.26 | 935.9 | 958.91
8659.4 | 884.41 | 942.45 | 964.7
8825.4 | 891.43 | 947.28 | 969.57
9000 | 899.06 | 953.77 | 975.11

## 2 слой ГКЛ
time,s | верхняя полка, ℃ | стенка, ℃ | нижняя полка, ℃
0 | 20 | 20 | 20
90 | 20.073 | 20.025 | 20.225
120 | 20.112 | 20.047 | 20.34
146.49 | 20.159 | 20.074 | 20.482
172.98 | 20.224 | 20.111 | 20.678
209.33 | 20.353 | 20.188 | 21.084
256.45 | 20.609 | 20.357 | 21.921
311.1 | 21.048 | 20.701 | 23.406
371.39 | 21.735 | 21.339 | 25.759
438.22 | 22.775 | 22.46 | 29.302
513.58 | 24.334 | 24.368 | 34.482
598.56 | 26.625 | 27.466 | 41.742
692.56 | 29.859 | 32.171 | 51.338
793.89 | 34.212 | 38.806 | 63.27
901.06 | 39.819 | 47.565 | 77.393
1013.7 | 46.819 | 58.563 | 93.586
1132.5 | 55.376 | 71.895 | 111.83
1259 | 65.676 | 87.649 | 132.15
1394.7 | 79.13 | 109.16 | 156.54
1466.9 | 86.676 | 120.84 | 169.76
1539.1 | 94.554 | 132.69 | 183.14
1702.8 | 113.56 | 159.92 | 213.55
1866.5 | 133.35 | 187.26 | 243.6
2063.7 | 157.77 | 219.69 | 278.7
2276.1 | 184.26 | 253.64 | 314.87
2500.8 | 212.14 | 288.13 | 351.05
2735.5 | 240.81 | 322.45 | 386.52
2977.2 | 269.69 | 355.94 | 420.61
3223.1 | 298.26 | 388.1 | 452.86
3470.7 | 326.16 | 418.64 | 483.03
3718.4 | 353.15 | 447.44 | 511.07
3966 | 379.21 | 474.59 | 537.17
4213.6 | 404.35 | 500.2 | 561.47
4461.3 | 428.57 | 524.37 | 584.16
4708.9 | 451.88 | 547.21 | 605.37
4956.5 | 474.3 | 568.8 | 625.16
5204.2 | 495.85 | 589.21 | 643.62
5451.8 | 516.53 | 608.48 | 660.79
5699.4 | 536.37 | 626.63 | 676.71
5947 | 555.36 | 643.69 | 691.34
6194.7 | 573.5 | 659.64 | 704.52
6442.3 | 590.75 | 674.43 | 715.9
6689.9 | 607.05 | 687.89 | 724.88
6939 | 622.33 | 699.8 | 730.85
7188.1 | 636.47 | 710.13 | 736.33
7462.2 | 650.67 | 719.66 | 746.51
7756.4 | 664.58 | 727.93 | 760.59
8047 | 677.29 | 734.96 | 775.1
8318 | 688.43 | 745.78 | 788.5
8564.7 | 698.11 | 758.4 | 800.44
8811.5 | 707.3 | 771.31 | 811.9
9000 | 713.69 | 779.9 | 819.82

## 1 слой ГКЛ (методика Яковлева)
time,s | верхняя полка, ℃ | стенка, ℃ | нижняя полка, ℃
0 | 20 | 20 | 20
90 | 23.855 | 21.094 | 23.855
120 | 25.735 | 21.651 | 25.735
145.81 | 27.869 | 22.324 | 27.869
171.61 | 30.56 | 23.249 | 30.56
207.98 | 35.449 | 25.205 | 35.449
248.94 | 42.248 | 28.429 | 42.248
294.39 | 51.192 | 33.44 | 51.191
343.97 | 62.359 | 40.705 | 62.358
397.48 | 75.754 | 50.583 | 75.754
455.2 | 91.446 | 63.376 | 91.446
518.21 | 109.7 | 79.455 | 109.7
588.52 | 131.04 | 99.383 | 131.04
669.01 | 156.26 | 123.92 | 156.26
763 | 186.2 | 153.9 | 186.19
873.8 | 221.47 | 189.87 | 221.47
1002.7 | 261.8 | 231.45 | 261.8
1148.2 | 305.75 | 277.03 | 305.75
1305.6 | 351.06 | 324.19 | 351.06
1468.8 | 395.38 | 370.41 | 395.38
1632 | 437.01 | 413.9 | 437.01
1795.2 | 476.4 | 455.6 | 476.4
1958.4 | 513.27 | 494.51 | 513.27
2121.6 | 547.69 | 530.72 | 547.69
2284.8 | 579.79 | 564.4 | 579.79
2448.1 | 609.66 | 595.71 | 609.66
2611.3 | 637.17 | 624.6 | 637.17
2774.5 | 662.19 | 650.95 | 662.19
2937.7 | 684.46 | 674.53 | 684.46
3100.9 | 703.43 | 694.95 | 703.43
3264.1 | 717.89 | 711.19 | 717.89
3427.3 | 727.53 | 722.86 | 727.53
3508.9 | 730.95 | 727.71 | 730.95
3590.5 | 733.59 | 730.9 | 733.59
3709.5 | 738.77 | 734.13 | 738.77
3834.1 | 747.69 | 738.83 | 747.69
3958.8 | 759.29 | 747.15 | 759.29
4095.6 | 773.7 | 760.91 | 773.7
4206.3 | 786.05 | 773.91 | 786.05
4299.5 | 796.77 | 785.67 | 796.77
4392.7 | 807.58 | 797.55 | 807.58
4471.8 | 816.78 | 807.73 | 816.78
4545.3 | 825.28 | 817.1 | 825.28
4618.7 | 833.66 | 826.22 | 833.66
4692.2 | 841.88 | 835.08 | 841.88
4765.7 | 849.91 | 843.65 | 849.91
4839.2 | 857.72 | 851.93 | 857.72
4912.7 | 865.32 | 859.93 | 865.32
4986.2 | 872.69 | 867.63 | 872.69
5059.7 | 879.82 | 875.07 | 879.82
5133.2 | 886.71 | 882.23 | 886.71
5206.7 | 893.37 | 889.13 | 893.37
5280.2 | 899.8 | 895.78 | 899.8
5353.7 | 905.98 | 902.17 | 905.98
5427.2 | 911.57 | 907.42 | 911.57
5500.7 | 916.88 | 912.52 | 916.88
5574.2 | 921.96 | 917.5 | 921.96
5647.7 | 926.84 | 922.36 | 926.84
5721.2 | 931.54 | 927.1 | 931.54
5794.7 | 936.07 | 931.71 | 936.07
5868.2 | 940.46 | 936.19 | 940.46
5941.7 | 944.7 | 940.53 | 944.7
6015.2 | 948.8 | 944.75 | 948.8
6088.7 | 952.78 | 948.84 | 952.78
6162.2 | 956.64 | 952.82 | 956.64
6235.7 | 960.39 | 956.67 | 960.39
6309.2 | 964.03 | 960.41 | 964.03
6382.6 | 967.56 | 964.05 | 967.56
6456.1 | 970.99 | 967.58 | 970.99
6529.6 | 974.34 | 971.02 | 974.34
6603.1 | 977.59 | 974.36 | 977.59
6676.6 | 980.75 | 977.61 | 980.75
6750.1 | 983.83 | 980.77 | 983.83
6823.6 | 986.83 | 983.85 | 986.83
6897.1 | 989.76 | 986.86 | 989.76
6970.6 | 992.61 | 989.78 | 992.61
7044.1 | 995.4 | 992.64 | 995.4
7117.6 | 998.11 | 995.42 | 998.11
7191.1 | 1000.8 | 998.14 | 1000.8
7264.6 | 1003.4 | 1000.8 | 1003.4
7338.1 | 1005.9 | 1003.4 | 1005.9
7411.6 | 1008.4 | 1005.9 | 1008.4
7485.1 | 1010.8 | 1008.4 | 1010.8
7558.6 | 1013.2 | 1010.8 | 1013.2
7632.1 | 1015.5 | 1013.2 | 1015.5
7705.6 | 1017.8 | 1015.5 | 1017.8
7779.1 | 1020 | 1017.8 | 1020
7852.6 | 1022.2 | 1020 | 1022.2
7926.1 | 1024.3 | 1022.2 | 1024.3
7999.6 | 1026.4 | 1024.3 | 1026.4
8073.1 | 1028.5 | 1026.4 | 1028.5
8146.5 | 1030.5 | 1028.5 | 1030.5
8220 | 1032.5 | 1030.5 | 1032.5
8293.5 | 1034.5 | 1032.5 | 1034.5
8367 | 1036.4 | 1034.5 | 1036.4
8440.5 | 1038.3 | 1036.4 | 1038.3
8514 | 1040.1 | 1038.3 | 1040.1
8587.5 | 1041.9 | 1040.1 | 1041.9
8661 | 1043.7 | 1042 | 1043.7
8734.5 | 1045.5 | 1043.8 | 1045.5
8808 | 1047.2 | 1045.5 | 1047.2
8881.5 | 1049 | 1047.3 | 1049
8955 | 1050.6 | 1049 | 1050.6
9000 | 1051.6 | 1050 | 1051.6

## 2 слоя ГКЛ (методика Яковлева)
time,s | верхняя полка, ℃ | стенка, ℃ | нижняя полка, ℃
0 | 20 | 20 | 20
90 | 20.269 | 20.073 | 20.269
120 | 20.403 | 20.11 | 20.403
145.78 | 20.564 | 20.155 | 20.564
171.56 | 20.784 | 20.216 | 20.784
208.31 | 21.268 | 20.359 | 21.268
250.51 | 22.117 | 20.632 | 22.117
298.88 | 23.565 | 21.157 | 23.565
354.05 | 25.928 | 22.142 | 25.928
416.64 | 29.595 | 23.911 | 29.595
487.12 | 34.998 | 26.916 | 34.998
565.72 | 42.558 | 31.718 | 42.558
652.36 | 52.621 | 38.904 | 52.621
746.69 | 65.37 | 48.924 | 65.37
850.18 | 81.207 | 62.42 | 81.207
958.77 | 99.499 | 78.984 | 99.499
1075.1 | 120.57 | 98.934 | 120.57
1200.4 | 144.52 | 122.34 | 144.52
1336.4 | 171.38 | 149.15 | 171.38
1484.3 | 201.08 | 179.19 | 201.08
1644.6 | 233.29 | 212 | 233.29
1816.6 | 267.34 | 246.78 | 267.34
1998.1 | 303.09 | 284.14 | 303.09
2179.6 | 337.82 | 320.23 | 337.82
2374 | 373.55 | 357.12 | 373.55
2567.2 | 407.53 | 392.09 | 407.53
2756.5 | 439.28 | 424.71 | 439.28
2945.7 | 469.51 | 455.69 | 469.51
3134.9 | 498.24 | 485.07 | 498.24
3324.1 | 525.52 | 512.94 | 525.52
3513.3 | 551.43 | 539.37 | 551.43
3702.5 | 576.02 | 564.44 | 576.02
3891.7 | 599.36 | 588.23 | 599.36
4081 | 621.43 | 610.78 | 621.43
4270.2 | 642.19 | 632.03 | 642.19
4459.4 | 661.57 | 651.94 | 661.57
4648.6 | 679.46 | 670.42 | 679.46
4837.8 | 695.64 | 687.32 | 695.64
5027 | 709.7 | 702.38 | 709.7
5216.2 | 720.68 | 714.81 | 720.68
5405.5 | 727.95 | 723.36 | 727.95
5594.7 | 732.61 | 729.85 | 732.61
5783.9 | 738.12 | 733.9 | 738.12
5973.1 | 746.99 | 738.4 | 746.99
6122 | 755.96 | 744.47 | 755.96
6270.7 | 766.48 | 754.41 | 766.48
6394.6 | 776.03 | 764.63 | 776.03
6504.6 | 784.94 | 774.55 | 784.94
6614.5 | 794.09 | 784.72 | 794.09
6710.5 | 801.8 | 792.69 | 801.8
6806.5 | 809.92 | 801.71 | 809.92
6888 | 816.55 | 808.56 | 816.55
6969.5 | 823.1 | 815.3 | 823.1
7053.8 | 829.77 | 822.12 | 829.77
7135.7 | 836.17 | 828.71 | 836.17
7214.5 | 842.27 | 835.02 | 842.27
7293.3 | 848.29 | 841.24 | 848.29
7372.1 | 854.21 | 847.35 | 854.21
7450.9 | 860.04 | 853.35 | 860.04
7529.8 | 865.77 | 859.24 | 865.77
7608.6 | 871.4 | 865.03 | 871.4
7687.4 | 876.92 | 870.7 | 876.92
7766.2 | 882.33 | 876.27 | 882.33
7845.1 | 887.65 | 881.72 | 887.65
7923.9 | 892.86 | 887.07 | 892.87
8002.7 | 897.97 | 892.31 | 897.97
8081.5 | 902.98 | 897.45 | 902.98
8160.3 | 907.87 | 902.48 | 907.87
8239.2 | 912.66 | 907.39 | 912.66
8318 | 917.34 | 912.19 | 917.34
8396.8 | 921.91 | 916.88 | 921.91
8475.6 | 926.39 | 921.47 | 926.39
8554.4 | 930.77 | 925.95 | 930.77
8633.3 | 935.05 | 930.34 | 935.05
8712.1 | 939.24 | 934.64 | 939.24
8790.9 | 943.35 | 938.84 | 943.35
8869.7 | 947.36 | 942.95 | 947.36
8948.5 | 951.3 | 946.98 | 951.3
9000 | 953.96 | 949.88 | 953.96